## Sheet1
| Tyson & Miller | [6 empty] | Vitos
Element | Gamma_0 | experiment | Gamma T_m | T_m | S_fusion | molar_V | surface | Gamma_0 | experiment
Fe | 2.41 | 2.36 | 2.123 | 1811 | 7.633 | 7.09e-06 | 110 | 2.43 | 2.417 | 2.475
[7 empty] | 100 | 2.222
[7 empty] | 211 | 2.589
[7 empty] | 310 | 2.393
[7 empty] | 111 | 2.733
Ni | 2.37 | 2.24 | 2.08 | 1728 | 9.927 | 6.5888e-06 | 111 | 2.011 | 2.38 | 2.45
[7 empty] | 100 | 2.426
[7 empty] | 110 | 2.368
W | 3.25 | 2.99 | 2.765 | 3695 | 9.618 |  | 110 | 4.005 | 3.265 | 3.675
[7 empty] | 100 | 4.635
[7 empty] | 211 | 4.177
[7 empty] | 310 | 4.303
[7 empty] | 111 | 4.452
Ir |  |  | 2.655 | 2739 |  | 8.5203e-06 | 111 | 2.971 | 3.048 | 3
[7 empty] | 100 | 3.722
[7 empty] | 110 | 3.606
Mo |  |  | 2.51 | 2896 | 12.424 | 9.334e-06 | 110 | 3.454 | 2.907 | 3
[7 empty] | 100 | 3.837
[7 empty] | 211 | 3.6
[7 empty] | 310 | 3.626
[7 empty] | 111 | 3.74
Os |  |  | 2.95 | 3306 |  | 8.421e-06 | 1 | 4.566 | 3.439 | 3.45
[7 empty] | 1010 | 5.021
[7 empty] | 1010 | 5.955
Pt |  |  | 2.203 | 2041 |  | 9.0948e-06 | 111 | 2.299 | 2.489 | 2.475
[7 empty] | 100 | 2.734
[7 empty] | 110 | 2.819
Rh |  |  | 2.325 | 2237 |  |  | 111 | 2.472 | 2.659 | 2.7
[7 empty] | 100 | 2.799
[7 empty] | 110 | 2.899
Ru |  |  | 2.655 | 2607 |  | 8.1706e-06 | 1 | 3.928 | 3.043 | 3.05
[7 empty] | 1010 | 4.236
[7 empty] | 1010 | 4.856
Re |  |  | 3.133 | 3458 |  | 8.85856e-06 | 1 | 1.781 | 3.625 | 3.6
[7 empty] | 1010 | 3.689
[7 empty] | 1010 | 4.77